## Input
0 | Exponent alpha | Time constant t | Su | 1 | 5 | 10 | 15 | 20 | 25 | 30 | 35 | 40 | 45 | 50 | 55 | 60 | 65 | 70 | 75 | 80 | 85 | 90
1 | 1.070922 | 1.92753 | 60.67047 | 8.053406 | 42.3154 | 51.10826 | 54.29096 | 55.91403 | 56.89283 | 57.54528 | 58.01027 | 58.35788 | 58.62727 | 58.84196 | 59.01694 | 59.16222 | 59.28469 | 59.3893 | 59.47964 | 59.55843 | 59.62773 | 59.68914
2 | 1.010344 | 2.064679 | 60.88415 | 7.604592 | 40.43912 | 49.69214 | 53.2034 | 55.04414 | 56.17596 | 56.94178 | 57.4942 | 57.91141 | 58.23756 | 58.49951 | 58.71448 | 58.89406 | 59.0463 | 59.17701 | 59.29044 | 59.3898 | 59.47755 | 59.55561
3 | 0.9199006 | 1.957229 | 58.01805 | 9.079518 | 38.04493 | 46.41929 | 49.75709 | 51.56628 | 52.70679 | 53.49397 | 54.07123 | 54.51336 | 54.86327 | 55.14734 | 55.38276 | 55.58115 | 55.75071 | 55.89736 | 56.0255 | 56.13847 | 56.23885 | 56.32864
4 | 0.9384709 | 2.098693 | 60.34039 | 8.124505 | 38.75397 | 47.8931 | 51.52622 | 53.48779 | 54.72003 | 55.56792 | 56.18803 | 56.66186 | 57.03605 | 57.33927 | 57.59011 | 57.80116 | 57.98127 | 58.13683 | 58.27259 | 58.39213 | 58.49822 | 58.59303
5 | 0.9628447 | 2.04765 | 60.30274 | 8.211492 | 39.48953 | 48.5301 | 52.05933 | 53.94407 | 55.11884 | 55.92231 | 56.50706 | 56.95202 | 57.30216 | 57.58499 | 57.81832 | 58.01414 | 58.18087 | 58.32457 | 58.44974 | 58.55975 | 58.65722 | 58.74418
6 | 0.9454884 | 1.982359 | 61.77495 | 9.149707 | 40.71183 | 49.74848 | 53.29949 | 55.20592 | 56.3992 | 57.21815 | 57.81588 | 58.27187 | 58.63148 | 58.92253 | 59.16306 | 59.36526 | 59.53767 | 59.68648 | 59.81625 | 59.93045 | 60.03174 | 60.12221
7 | 1.036776 | 2.048855 | 57.66327 | 7.035722 | 38.78663 | 47.52892 | 50.78865 | 52.47893 | 53.51005 | 54.20343 | 54.70108 | 55.07532 | 55.3668 | 55.60013 | 55.79107 | 55.95014 | 56.08468 | 56.19994 | 56.29975 | 56.38701 | 56.46395 | 56.53228
8 | 1.090741 | 1.974105 | 61.96479 | 7.589708 | 43.10653 | 52.25739 | 55.53867 | 57.20076 | 58.19793 | 58.8599 | 59.33005 | 59.68049 | 59.95136 | 60.16674 | 60.34193 | 60.4871 | 60.60928 | 60.71347 | 60.80332 | 60.88158 | 60.95032 | 61.01116
9 | 1.060865 | 2.025208 | 58.52909 | 7.067005 | 39.89141 | 48.70399 | 51.93545 | 53.59405 | 54.59847 | 55.27007 | 55.74985 | 56.10924 | 56.38821 | 56.61086 | 56.79256 | 56.94359 | 57.07104 | 57.18 | 57.27419 | 57.35639 | 57.42875 | 57.49291
10 | 1.068931 | 1.955631 | 61.49058 | 7.930501 | 42.61751 | 51.63125 | 54.90424 | 56.57585 | 57.58487 | 58.25793 | 58.73785 | 59.09678 | 59.37503 | 59.59686 | 59.77771 | 59.92789 | 60.05452 | 60.1627 | 60.25615 | 60.33767 | 60.40937 | 60.47292
11 | 1.054672 | 2.086343 | 57.67504 | 6.572452 | 38.74594 | 47.62328 | 50.90468 | 52.59567 | 53.62236 | 54.31017 | 54.80226 | 55.17132 | 55.4581 | 55.68719 | 55.87429 | 56.02991 | 56.16133 | 56.27374 | 56.37096 | 56.45586 | 56.53062 | 56.59694
12 | 1.03604 | 1.942009 | 60.97846 | 8.343619 | 41.89364 | 50.77774 | 54.06837 | 55.77064 | 56.80783 | 57.50481 | 58.00481 | 58.3807 | 58.6734 | 58.90767 | 59.09935 | 59.25903 | 59.39407 | 59.50974 | 59.60991 | 59.69749 | 59.7747 | 59.84327
13 | 1.07399 | 2.086383 | 58.08817 | 6.416701 | 39.28394 | 48.23892 | 51.50912 | 53.18138 | 54.19102 | 54.86443 | 55.34448 | 55.7034 | 55.98157 | 56.20325 | 56.38393 | 56.53392 | 56.66036 | 56.76835 | 56.86161 | 56.94293 | 57.01445 | 57.07782
14 | 1.011019 | 2.032716 | 60.18659 | 7.758453 | 40.2423 | 49.28972 | 52.71432 | 54.50773 | 55.60975 | 56.3551 | 56.89259 | 57.29842 | 57.61563 | 57.87034 | 58.07935 | 58.25392 | 58.40191 | 58.52895 | 58.63919 | 58.73574 | 58.82101 | 58.89686
15 | 1.071309 | 2.071809 | 61.1199 | 6.893424 | 41.41764 | 50.78776 | 54.21194 | 55.96418 | 57.02272 | 57.7291 | 58.23287 | 58.60967 | 58.90177 | 59.13464 | 59.32448 | 59.48212 | 59.61504 | 59.72857 | 59.82665 | 59.91218 | 59.98742 | 60.0541
16 | 0.9896147 | 2.048076 | 60.76755 | 7.957953 | 40.19033 | 49.34556 | 52.86094 | 54.71839 | 55.86714 | 56.64801 | 57.21344 | 57.64186 | 57.97774 | 58.24816 | 58.47058 | 58.65676 | 58.8149 | 58.95089 | 59.06909 | 59.17279 | 59.2645 | 59.34618
17 | 0.9265234 | 1.982669 | 57.89579 | 8.786523 | 37.87242 | 46.30945 | 49.66384 | 51.47837 | 52.62044 | 53.40766 | 53.98432 | 54.42557 | 54.77447 | 55.05753 | 55.29194 | 55.48937 | 55.658 | 55.80378 | 55.9311 | 56.0433 | 56.14293 | 56.23204
18 | 0.9967361 | 1.902667 | 60.62706 | 9.079913 | 41.38862 | 50.07097 | 53.35881 | 55.08485 | 56.14806 | 56.86873 | 57.38944 | 57.78328 | 58.0916 | 58.33953 | 58.54323 | 58.71358 | 58.85814 | 58.98237 | 59.09028 | 59.18487 | 59.26848 | 59.34292
19 | 1.029612 | 1.944241 | 59.9471 | 8.252887 | 41.07254 | 49.81131 | 53.06173 | 54.74761 | 55.77677 | 56.46938 | 56.96685 | 57.34122 | 57.633 | 57.86672 | 58.05808 | 58.21759 | 58.35258 | 58.46826 | 58.56849 | 58.65616 | 58.73348 | 58.80217
20 | 0.9044484 | 1.948923 | 57.57762 | 9.249728 | 37.58597 | 45.84565 | 49.1674 | 50.97861 | 52.12543 | 52.91973 | 53.50389 | 53.95241 | 54.30813 | 54.59747 | 54.83765 | 55.04037 | 55.21387 | 55.36413 | 55.49558 | 55.61159 | 55.71477 | 55.80717
21 | 1.075321 | 1.95405 | 60.40041 | 7.735495 | 41.96711 | 50.81553 | 54.01516 | 55.64509 | 56.6271 | 57.28118 | 57.74701 | 58.09506 | 58.36463 | 58.57937 | 58.75432 | 58.8995 | 59.02186 | 59.12633 | 59.21654 | 59.29518 | 59.36433 | 59.42559
22 | 0.9878384 | 2.099365 | 57.59016 | 7.191046 | 37.67602 | 46.49718 | 49.89928 | 51.70043 | 52.81571 | 53.57446 | 54.12422 | 54.54097 | 54.86784 | 55.13109 | 55.34769 | 55.52904 | 55.68311 | 55.81563 | 55.93084 | 56.03193 | 56.12134 | 56.201
23 | 1.09807 | 2.017493 | 58.44654 | 6.731931 | 40.40591 | 49.18918 | 52.33341 | 53.92312 | 54.87538 | 55.50671 | 55.95458 | 56.28808 | 56.54564 | 56.75027 | 56.9166 | 57.05433 | 57.17019 | 57.26892 | 57.35404 | 57.42812 | 57.49317 | 57.55073
24 | 1.097837 | 2.048567 | 61.29 | 6.808381 | 42.10448 | 51.4286 | 54.77407 | 56.46701 | 57.48158 | 58.15441 | 58.63182 | 58.98738 | 59.262 | 59.48021 | 59.65759 | 59.80449 | 59.92806 | 60.03338 | 60.12417 | 60.2032 | 60.27259 | 60.33399
25 | 0.9333855 | 1.947505 | 59.48605 | 9.233317 | 39.29085 | 47.87374 | 51.26431 | 53.09183 | 54.23923 | 55.02864 | 55.60602 | 56.04727 | 56.39581 | 56.6783 | 56.91204 | 57.10876 | 57.27667 | 57.42174 | 57.54836 | 57.65989 | 57.75888 | 57.84736
26 | 1.076536 | 1.957653 | 57.54115 | 7.327008 | 39.9682 | 48.41001 | 51.46101 | 53.0146 | 53.95034 | 54.57345 | 55.01713 | 55.34856 | 55.60522 | 55.80965 | 55.97618 | 56.11437 | 56.23081 | 56.33023 | 56.41605 | 56.49088 | 56.55666 | 56.61494
27 | 0.946734 | 1.901608 | 59.55107 | 9.480382 | 39.90156 | 48.3804 | 51.69275 | 53.46664 | 54.57534 | 55.3355 | 55.88993 | 56.31265 | 56.64588 | 56.91548 | 57.13821 | 57.3254 | 57.48497 | 57.62267 | 57.74273 | 57.84837 | 57.94205 | 58.02571
28 | 1.083354 | 1.992709 | 61.84636 | 7.493712 | 42.75686 | 51.95888 | 55.27821 | 56.96532 | 57.97992 | 58.65469 | 59.13464 | 59.49282 | 59.76997 | 59.99055 | 60.17012 | 60.31904 | 60.44445 | 60.55146 | 60.64381 | 60.72427 | 60.79499 | 60.85761
29 | 0.9759152 | 2.0871 | 60.98684 | 7.847679 | 39.8197 | 49.10307 | 52.70705 | 54.62357 | 55.81424 | 56.62641 | 57.21616 | 57.66407 | 58.01593 | 58.29973 | 58.53353 | 58.72951 | 58.89619 | 59.0397 | 59.16457 | 59.27423 | 59.3713 | 59.45784
30 | 0.9749137 | 1.958079 | 61.96668 | 9.036287 | 41.49869 | 50.53231 | 54.0126 | 55.85818 | 57.00312 | 57.78344 | 58.34975 | 58.77968 | 59.11732 | 59.3896 | 59.61387 | 59.80184 | 59.96169 | 60.09931 | 60.21906 | 60.3242 | 60.41728 | 60.50025
31 | 1.037493 | 2.066721 | 61.8551 | 7.396804 | 41.46781 | 50.90622 | 54.42812 | 56.25464 | 57.3689 | 58.11818 | 58.65592 | 59.06029 | 59.37524 | 59.62734 | 59.83362 | 60.00547 | 60.15082 | 60.27532 | 60.38314 | 60.4774 | 60.5605 | 60.6343
32 | 1.086832 | 2.084765 | 58.63495 | 6.355003 | 39.84019 | 48.88108 | 52.15569 | 53.82157 | 54.82359 | 55.48996 | 55.96385 | 56.31745 | 56.59099 | 56.80866 | 56.98582 | 57.1327 | 57.25638 | 57.36189 | 57.45293 | 57.53224 | 57.60193 | 57.66363
33 | 0.9501734 | 2.057306 | 59.84191 | 8.22383 | 38.92473 | 47.89981 | 51.43306 | 53.32993 | 54.51681 | 55.33099 | 55.92499 | 56.37793 | 56.73499 | 57.02388 | 57.26253 | 57.46308 | 57.63404 | 57.78154 | 57.91014 | 58.02328 | 58.1236 | 58.21319
34 | 0.9692774 | 1.982301 | 62.28264 | 8.940749 | 41.42116 | 50.56945 | 54.11177 | 55.9956 | 57.16658 | 57.96583 | 58.54658 | 58.98792 | 59.33483 | 59.61478 | 59.84553 | 60.03905 | 60.20371 | 60.34554 | 60.469 | 60.57745 | 60.6735 | 60.75915
35 | 0.987723 | 2.018576 | 58.48715 | 7.905531 | 38.88354 | 47.60532 | 50.95182 | 52.72007 | 53.81383 | 54.55746 | 55.09603 | 55.50416 | 55.82419 | 56.08189 | 56.29388 | 56.47136 | 56.62212 | 56.75178 | 56.8645 | 56.96339 | 57.05086 | 57.12878
36 | 1.063586 | 1.945562 | 58.24987 | 7.652848 | 40.37844 | 48.88248 | 51.97874 | 53.56308 | 54.52078 | 55.16033 | 55.61678 | 55.95844 | 56.22349 | 56.43492 | 56.60739 | 56.75069 | 56.87158 | 56.97489 | 57.06417 | 57.14208 | 57.21063 | 57.27141
37 | 1.053495 | 2.093731 | 58.87732 | 6.667875 | 39.47875 | 48.56406 | 51.9265 | 53.66037 | 54.71357 | 55.41936 | 55.92446 | 56.30335 | 56.59782 | 56.83309 | 57.02527 | 57.18514 | 57.32016 | 57.43566 | 57.53557 | 57.62281 | 57.69965 | 57.76782
38 | 1.007831 | 2.066934 | 57.84559 | 7.23592 | 38.36864 | 47.16349 | 50.50659 | 52.26104 | 53.34063 | 54.07153 | 54.59903 | 54.99757 | 55.30925 | 55.55965 | 55.7652 | 55.93695 | 56.08259 | 56.20766 | 56.31621 | 56.41132 | 56.49533 | 56.57007
39 | 0.9362943 | 2.062897 | 59.34775 | 8.2773 | 38.35544 | 47.24286 | 50.77275 | 52.67857 | 53.87596 | 54.70004 | 55.30285 | 55.76356 | 56.12745 | 56.42238 | 56.66639 | 56.87173 | 57.047 | 57.1984 | 57.33054 | 57.44691 | 57.5502 | 57.64251
40 | 1.035399 | 2.042572 | 58.95733 | 7.256829 | 39.68775 | 48.60492 | 51.93133 | 53.65686 | 54.70982 | 55.41808 | 55.92652 | 56.30894 | 56.60685 | 56.84537 | 57.04057 | 57.20322 | 57.3408 | 57.45867 | 57.56076 | 57.65002 | 57.72873 | 57.79863
41 | 0.9492881 | 2.018907 | 61.61402 | 8.781484 | 40.37071 | 49.4981 | 53.0846 | 55.00891 | 56.21264 | 57.03829 | 57.64062 | 58.0999 | 58.46196 | 58.75489 | 58.99689 | 59.20025 | 59.37361 | 59.52319 | 59.65361 | 59.76835 | 59.87009 | 59.96095
42 | 1.053726 | 2.049831 | 57.79914 | 6.865805 | 39.10243 | 47.88115 | 51.12005 | 52.78825 | 53.8009 | 54.47924 | 54.96456 | 55.32853 | 55.61136 | 55.83731 | 56.02185 | 56.17535 | 56.30497 | 56.41586 | 56.51176 | 56.59551 | 56.66927 | 56.7347
43 | 0.9478424 | 2.069314 | 61.55075 | 8.394421 | 39.90536 | 49.16636 | 52.82015 | 54.78413 | 56.01403 | 56.85827 | 57.47451 | 57.94461 | 58.31534 | 58.61538 | 58.86331 | 59.07171 | 59.2494 | 59.40275 | 59.53648 | 59.65414 | 59.75849 | 59.85169
44 | 0.954464 | 2.023741 | 60.21077 | 8.482811 | 39.49147 | 48.43418 | 51.93798 | 53.81428 | 54.98628 | 55.78924 | 56.37446 | 56.82034 | 57.17158 | 57.45558 | 57.69007 | 57.88703 | 58.05485 | 58.19959 | 58.32573 | 58.43667 | 58.53501 | 58.6228
45 | 0.9986334 | 1.993903 | 60.57906 | 8.264144 | 40.63653 | 49.60637 | 53.01927 | 54.81367 | 55.91972 | 56.66967 | 57.21163 | 57.62157 | 57.94251 | 58.20058 | 58.41261 | 58.58992 | 58.74039 | 58.86968 | 58.98197 | 59.08041 | 59.16742 | 59.24487
46 | 0.9145897 | 1.929606 | 58.92391 | 9.506611 | 38.76939 | 47.18959 | 50.55091 | 52.37545 | 53.52701 | 54.32259 | 54.9065 | 55.35406 | 55.70848 | 55.99639 | 56.23511 | 56.43639 | 56.60849 | 56.7574 | 56.88756 | 57.00236 | 57.10438 | 57.19568
47 | 1.003667 | 1.991517 | 60.42968 | 8.206497 | 40.6305 | 49.57583 | 52.96821 | 54.74813 | 55.84361 | 56.58553 | 57.12117 | 57.526 | 57.84271 | 58.09723 | 58.30622 | 58.4809 | 58.62907 | 58.75633 | 58.86683 | 58.96365 | 59.0492 | 59.12533
48 | 1.086032 | 1.935077 | 62.33155 | 8.03904 | 43.63255 | 52.69176 | 55.94123 | 57.5887 | 58.57796 | 59.23517 | 59.70225 | 60.05061 | 60.32002 | 60.53434 | 60.70874 | 60.85332 | 60.97505 | 61.07888 | 61.16846 | 61.2465 | 61.31508 | 61.37578
49 | 1.055153 | 2.066785 | 57.81112 | 6.725867 | 38.9969 | 47.83296 | 51.09383 | 52.77308 | 53.79225 | 54.47483 | 54.96309 | 55.32922 | 55.61368 | 55.8409 | 56.02646 | 56.18078 | 56.31109 | 56.42255 | 56.51895 | 56.60312 | 56.67723 | 56.74298
50 | 0.913682 | 2.004389 | 60.88576 | 9.219999 | 39.45692 | 48.36282 | 51.93637 | 53.88038 | 55.1089 | 55.95838 | 56.58224 | 57.06064 | 57.43964 | 57.74761 | 58.00303 | 58.21844 | 58.40265 | 58.56208 | 58.70146 | 58.82439 | 58.93367 | 59.03147
51 | 1.005392 | 1.979167 | 60.9545 | 8.361702 | 41.11065 | 50.09555 | 53.4965 | 55.27915 | 56.37559 | 57.11778 | 57.6534 | 58.05809 | 58.3746 | 58.62889 | 58.83766 | 59.01212 | 59.16007 | 59.28713 | 59.39743 | 59.49407 | 59.57945 | 59.65542

## Sheet1
0 | 1 | 2 | 3 | 4 | 5 | 6 | 7 | 8 | 9 | 10 | 11 | 12 | 13 | 14 | 15 | 16 | 17 | 18 | 19 | 20 | 21 | 22 | 23 | 24 | 25 | 26 | 27 | 28 | 29 | 30 | 31 | 32 | 33 | 34 | 35 | 36 | 37 | 38 | 39 | 40 | 41 | 42 | 43 | 44 | 45 | 46 | 47 | 48 | 49 | 50 | 51
Exponent alpha | 0.9240586 | 0.9664301 | 0.9842403 | 0.9252807 | 0.9357128 | 1.009807 | 1.076423 | 0.9033916 | 0.9839555 | 0.972108 | 1.092671 | 1.045877 | 0.9768098 | 0.9171237 | 1.022689 | 1.052822 | 0.9219551 | 1.018629 | 0.9512743 | 0.9185394 | 1.077338 | 0.9184377 | 1.077181 | 1.067238 | 1.081704 | 0.9424941 | 0.9866757 | 0.9685445 | 1.006325 | 1.000232 | 0.907498 | 1.059756 | 0.9188933 | 0.9597002 | 0.9019028 | 1.006413 | 0.9586403 | 0.902974 | 0.9627206 | 0.9461429 | 1.004516 | 0.9790623 | 1.091298 | 0.9556835 | 1.015797 | 0.9289451 | 0.98748 | 0.9837079 | 0.9769532 | 0.9626307 | 0.987592
Time constant t | 1.907698 | 1.934277 | 2.012298 | 2.024788 | 1.999715 | 2.00992 | 2.035325 | 1.934826 | 1.909747 | 1.95894 | 1.942889 | 2.052207 | 2.052618 | 2.005705 | 1.953618 | 1.957946 | 1.970832 | 2.078857 | 1.987009 | 1.99769 | 2.057016 | 1.971962 | 2.053898 | 1.968079 | 1.931731 | 2.026285 | 2.07649 | 1.968614 | 2.032388 | 2.053302 | 2.061107 | 1.9626 | 2.035187 | 2.08263 | 1.974994 | 2.07833 | 1.950524 | 1.934464 | 1.909811 | 2.053016 | 1.975171 | 1.919421 | 2.048115 | 1.977856 | 1.9388 | 2.017879 | 1.935525 | 1.992241 | 1.912875 | 2.005064 | 1.956846
Su | 60.18539 | 60.53038 | 59.63415 | 58.03049 | 60.45114 | 57.93607 | 58.17911 | 59.24312 | 60.532 | 61.61321 | 61.29127 | 60.48127 | 57.51115 | 60.34479 | 59.7269 | 60.36777 | 59.71784 | 60.95096 | 61.85492 | 61.73277 | 58.64711 | 57.58924 | 57.58378 | 57.55953 | 60.42267 | 59.49587 | 57.59315 | 58.95361 | 60.84203 | 61.68156 | 58.01059 | 57.56897 | 59.01156 | 61.87334 | 62.16629 | 58.0255 | 60.31419 | 60.08104 | 58.42941 | 58.10632 | 57.52393 | 57.69584 | 61.26754 | 59.79879 | 59.82113 | 61.2458 | 61.90406 | 59.59373 | 61.76726 | 59.08152 | 61.41488
1 | 6.971985 | 7.994591 | 4.802624 | 13.21387 | 13.77131 | 8.106974 | 1.927938 | 6.227519 | 10.18201 | 11.0926 | 10.28764 | 4.6767 | 11.7926 | 11.7047 | 9.432479 | 4.277393 | 10.64888 | 5.279168 | 5.148208 | 12.01562 | 3.083167 | 13.12867 | 2.392056 | 7.213363 | 9.618703 | 10.86926 | 11.90747 | 7.399031 | 3.968404 | 3.044679 | 11.77256 | 6.62705 | 7.720678 | 8.476291 | 5.62485 | 9.731904 | 12.39763 | 9.154441 | 5.823384 | 10.86564 | 10.65303 | 9.992854 | 3.428067 | 13.22351 | 13.41491 | 6.494642 | 7.64136 | 4.757293 | 8.207851 | 8.881911 | 13.35001
5 | 44.91796 | 43.06486 | 39.48471 | 39.92817 | 41.86293 | 38.01708 | 43.30782 | 41.86884 | 45.16889 | 39.91736 | 42.9789 | 40.9007 | 36.09233 | 40.12123 | 43.27476 | 45.92224 | 34.71862 | 42.71587 | 42.68615 | 39.5816 | 35.79908 | 41.75025 | 40.84477 | 35.98471 | 43.87338 | 34.93623 | 41.70866 | 41.74458 | 43.98833 | 38.14453 | 33.06961 | 37.13614 | 34.55441 | 36.25303 | 38.31639 | 35.94067 | 42.76243 | 38.07568 | 43.46852 | 38.88841 | 42.70972 | 40.82552 | 41.09349 | 42.91377 | 39.9932 | 37.83968 | 43.11981 | 41.82476 | 40.76641 | 39.54562 | 43.4335
10 | 51.18453 | 48.56838 | 52.56827 | 50.40557 | 52.64872 | 50.94618 | 46.34047 | 44.84917 | 50.43039 | 48.01559 | 48.74995 | 52.90753 | 43.2594 | 43.19172 | 51.04555 | 46.06665 | 44.22298 | 47.2441 | 51.04377 | 52.77315 | 48.20259 | 47.61519 | 47.83961 | 48.56807 | 46.91292 | 45.96042 | 44.17178 | 49.79294 | 50.41114 | 48.51474 | 41.73182 | 48.87001 | 45.98645 | 46.85162 | 53.99547 | 47.88096 | 47.21803 | 46.26284 | 44.34032 | 46.46829 | 45.11206 | 45.65917 | 47.88318 | 49.53452 | 49.06197 | 52.24731 | 54.98382 | 44.15921 | 50.50397 | 48.73503 | 51.29809
15 | 46.90396 | 53.54353 | 56.32738 | 44.74569 | 49.79115 | 50.8196 | 56.03786 | 48.46773 | 57.37262 | 53.15134 | 58.77591 | 55.31284 | 49.91307 | 50.28296 | 56.7633 | 54.56738 | 46.43692 | 49.41564 | 53.77206 | 55.97831 | 55.57116 | 48.60732 | 55.41081 | 55.20565 | 57.62451 | 48.13501 | 45.54929 | 47.54759 | 55.54677 | 56.08266 | 51.1543 | 52.59295 | 48.88688 | 53.67563 | 52.30664 | 52.39757 | 51.98395 | 50.57248 | 46.81457 | 53.97189 | 53.63696 | 52.47763 | 57.29955 | 50.39455 | 52.70152 | 56.09246 | 54.46351 | 56.33325 | 58.25843 | 55.73519 | 57.52696
20 | 53.28643 | 55.06007 | 48.77906 | 49.55417 | 53.1819 | 55.36336 | 49.07447 | 52.9601 | 49.83545 | 52.95662 | 60.41292 | 57.47375 | 53.12804 | 53.8356 | 49.88833 | 59.50315 | 50.68406 | 53.94721 | 59.67172 | 53.09939 | 51.82367 | 50.06634 | 55.79937 | 56.94458 | 54.13619 | 52.14434 | 48.02974 | 56.48112 | 53.39683 | 59.16556 | 52.90802 | 57.01545 | 49.16105 | 59.88054 | 53.6486 | 50.30357 | 51.13183 | 48.56868 | 50.39682 | 47.32961 | 55.91881 | 53.92993 | 54.54281 | 48.75016 | 51.98722 | 51.32578 | 57.53663 | 58.41744 | 53.36909 | 55.13397 | 53.14284
25 | 52.05571 | 56.58569 | 55.10971 | 48.55994 | 58.30801 | 48.95089 | 49.66668 | 54.55672 | 52.19633 | 56.12828 | 56.59542 | 57.39726 | 48.60143 | 58.01925 | 54.46029 | 51.64695 | 57.46455 | 54.29464 | 53.84807 | 54.63604 | 59.68374 | 53.38893 | 50.95749 | 51.6192 | 54.71791 | 57.53819 | 53.64999 | 49.9959 | 52.64442 | 57.09249 | 48.97801 | 49.0552 | 52.11865 | 52.62137 | 59.91668 | 55.89334 | 50.6099 | 57.51701 | 52.73863 | 55.46742 | 55.43246 | 57.37977 | 56.36779 | 50.47747 | 54.91598 | 56.03232 | 52.74196 | 58.11791 | 61.63239 | 55.2733 | 55.69195
30 | 58.89314 | 58.92761 | 54.35569 | 56.59264 | 58.01345 | 52.07873 | 52.56991 | 55.93188 | 57.11997 | 62.37686 | 56.31958 | 60.18319 | 57.68422 | 60.38242 | 57.69346 | 55.8791 | 52.66341 | 55.84219 | 57.49673 | 58.11442 | 54.58106 | 56.19197 | 58.32264 | 49.58571 | 60.97444 | 59.09139 | 53.3653 | 58.98128 | 52.63284 | 61.9458 | 56.06926 | 52.02499 | 52.47256 | 56.533 | 60.13727 | 52.01607 | 58.52961 | 56.49249 | 50.77114 | 49.28642 | 51.78283 | 53.70123 | 62.1541 | 52.94122 | 56.88002 | 52.7636 | 59.62053 | 55.86913 | 54.3554 | 53.59378 | 59.43058
35 | 52.36305 | 52.61078 | 53.84903 | 55.71228 | 58.60275 | 56.88402 | 56.39653 | 54.34598 | 54.80226 | 56.0661 | 59.02617 | 55.95266 | 53.92295 | 58.5485 | 59.4451 | 61.826 | 51.99665 | 57.08172 | 53.99824 | 58.85012 | 58.68873 | 50.00713 | 54.50936 | 56.25145 | 61.79736 | 53.57722 | 56.23044 | 57.14968 | 57.79138 | 54.0703 | 56.50173 | 50.99631 | 54.20904 | 59.2794 | 59.63846 | 59.4938 | 52.40812 | 60.36657 | 53.42978 | 50.78453 | 52.55068 | 57.11796 | 57.54239 | 52.32742 | 52.13931 | 53.30908 | 60.7204 | 56.20492 | 57.43842 | 56.174 | 54.67257
40 | 52.32012 | 60.42434 | 55.80637 | 56.19795 | 58.71167 | 59.78683 | 55.18145 | 52.95663 | 56.12213 | 62.57739 | 54.59998 | 58.54185 | 57.57852 | 58.91959 | 58.86832 | 54.68203 | 51.25768 | 59.51361 | 57.58968 | 53.27222 | 57.21326 | 55.75395 | 51.67803 | 53.97615 | 60.01649 | 58.21588 | 53.37659 | 60.12683 | 58.8897 | 62.39629 | 58.59581 | 53.12918 | 54.36615 | 53.54907 | 55.85335 | 53.64225 | 60.2894 | 51.3419 | 50.85726 | 51.57827 | 58.86258 | 55.73426 | 56.31525 | 55.69511 | 56.37427 | 58.8357 | 56.53728 | 56.56514 | 57.57841 | 52.3504 | 62.13738
45 | 60.08488 | 54.35387 | 57.38258 | 58.76103 | 55.21211 | 54.30222 | 55.98009 | 59.88029 | 60.7634 | 54.19587 | 60.91111 | 55.10612 | 50.51146 | 57.2436 | 62.32838 | 60.37412 | 54.4503 | 54.75379 | 54.42798 | 54.00562 | 56.66245 | 57.4152 | 58.8186 | 53.23612 | 55.8401 | 54.38098 | 55.09613 | 60.1342 | 55.91113 | 56.44508 | 53.58708 | 60.18339 | 60.42208 | 56.63011 | 61.67909 | 57.43019 | 60.20557 | 58.90821 | 55.14643 | 54.82506 | 56.42282 | 53.11513 | 59.05036 | 53.44277 | 60.05409 | 60.68044 | 55.78368 | 52.29716 | 57.78497 | 57.1631 | 56.34108
50 | 59.87636 | 60.93307 | 61.02995 | 55.72564 | 59.89662 | 59.08786 | 54.32476 | 60.72419 | 58.19335 | 61.76224 | 60.97835 | 60.72422 | 58.15212 | 58.13028 | 53.78862 | 53.54627 | 53.42355 | 58.45112 | 58.33714 | 55.10056 | 54.77289 | 51.09593 | 59.27004 | 58.26929 | 54.37142 | 54.66482 | 54.25855 | 52.49836 | 57.38043 | 55.00558 | 57.8702 | 57.87191 | 55.4071 | 59.73787 | 54.75715 | 54.76295 | 62.60139 | 55.61755 | 53.62481 | 52.94975 | 56.24258 | 54.45347 | 58.10115 | 54.23045 | 59.09793 | 57.01541 | 62.99399 | 53.53289 | 54.76578 | 54.24099 | 61.39471
55 | 58.39539 | 59.0519 | 52.95593 | 53.98982 | 54.19663 | 55.65884 | 56.13605 | 59.25846 | 58.40771 | 60.52779 | 60.55269 | 60.36799 | 59.15622 | 61.48688 | 61.18461 | 60.64487 | 60.27293 | 57.51254 | 60.31104 | 59.91177 | 56.49773 | 57.61466 | 53.95822 | 59.66521 | 54.88779 | 58.03731 | 51.65057 | 59.18686 | 62.13868 | 62.0078 | 59.39596 | 55.79531 | 58.34105 | 54.50577 | 59.11154 | 57.00484 | 60.75343 | 60.26199 | 51.23612 | 52.09569 | 55.94965 | 60.35065 | 54.81427 | 55.13003 | 54.96335 | 57.21882 | 55.12534 | 58.52429 | 61.32409 | 52.17783 | 56.76672
60 | 55.49725 | 55.00898 | 58.73481 | 59.00932 | 57.16307 | 56.89215 | 61.66446 | 58.78003 | 56.23023 | 56.11305 | 61.29581 | 58.17385 | 57.42686 | 56.877 | 59.81142 | 54.0834 | 53.45749 | 55.71252 | 57.54891 | 54.18456 | 56.87133 | 52.42211 | 60.96665 | 56.98395 | 57.73878 | 54.52701 | 52.75867 | 53.31399 | 60.50298 | 62.6426 | 59.01648 | 54.80069 | 54.12631 | 59.06625 | 59.80246 | 59.59076 | 55.26896 | 60.80577 | 51.83913 | 57.63758 | 51.10332 | 52.69115 | 56.73166 | 61.30522 | 54.52061 | 55.60732 | 56.25103 | 54.56875 | 64.15106 | 52.09303 | 57.78067
65 | 53.58571 | 58.02386 | 53.08239 | 56.3647 | 55.35703 | 52.96883 | 52.27859 | 59.28849 | 60.37128 | 60.89798 | 59.0372 | 58.25774 | 52.37321 | 53.26811 | 56.97845 | 56.84724 | 57.07242 | 62.53847 | 61.72947 | 57.99315 | 56.09531 | 55.2426 | 54.09393 | 55.85849 | 61.05894 | 55.92802 | 60.12614 | 52.56228 | 55.6453 | 59.20401 | 55.58265 | 59.77589 | 56.82295 | 58.46476 | 62.46063 | 58.44873 | 60.63729 | 56.46555 | 59.4736 | 59.64313 | 55.06787 | 51.64411 | 55.84332 | 55.52834 | 59.15107 | 58.30679 | 62.03379 | 55.64579 | 57.36076 | 55.16681 | 63.72579
70 | 53.47911 | 61.92749 | 55.7267 | 59.27863 | 62.5014 | 54.30279 | 52.53953 | 53.79406 | 59.59923 | 64.17608 | 61.59476 | 56.56325 | 51.98455 | 59.24444 | 56.03732 | 59.2637 | 60.59628 | 56.28039 | 55.49912 | 63.53024 | 58.01619 | 56.46698 | 57.38346 | 51.37185 | 61.49193 | 58.42306 | 52.00663 | 60.62967 | 58.97055 | 61.0752 | 52.1016 | 55.0561 | 54.14399 | 59.83858 | 56.67091 | 53.45963 | 58.27502 | 62.20969 | 55.61186 | 57.40409 | 58.06688 | 54.77773 | 62.73476 | 53.31707 | 53.98073 | 60.21657 | 59.00734 | 57.92465 | 64.36845 | 54.19218 | 64.23483
75 | 62.69537 | 56.51277 | 53.65794 | 56.18638 | 60.07868 | 55.81851 | 55.21956 | 55.01942 | 59.65146 | 56.7527 | 62.95877 | 59.76539 | 60.44762 | 55.74016 | 63.05104 | 60.38333 | 53.70816 | 63.09579 | 59.18079 | 61.49052 | 60.61032 | 58.20591 | 53.3163 | 60.37282 | 60.21151 | 53.51829 | 59.76402 | 54.94197 | 61.66366 | 62.22409 | 54.48738 | 51.75826 | 58.9512 | 61.66779 | 57.32899 | 60.40042 | 60.1567 | 55.332 | 57.42298 | 60.22611 | 53.47802 | 56.36242 | 62.04538 | 55.34286 | 56.15269 | 55.17688 | 55.98431 | 56.38162 | 63.21199 | 54.58717 | 56.6021
80 | 53.69822 | 59.77852 | 62.22554 | 54.28735 | 62.58162 | 52.45298 | 58.61432 | 61.63445 | 63.65017 | 59.65199 | 57.05857 | 56.9807 | 53.29215 | 60.94577 | 56.45895 | 60.79116 | 55.16862 | 55.7011 | 63.475 | 64.1008 | 60.16383 | 56.99883 | 54.76697 | 52.94074 | 57.51025 | 53.15126 | 60.92135 | 61.12179 | 62.16177 | 63.82965 | 53.0899 | 52.02135 | 55.93336 | 56.24848 | 64.58311 | 52.3881 | 55.13254 | 59.10859 | 52.02277 | 55.7775 | 57.0615 | 55.55157 | 55.96956 | 58.34109 | 57.86403 | 61.68265 | 61.93612 | 54.10738 | 56.10114 | 56.88258 | 56.634
85 | 62.26914 | 56.26666 | 59.90416 | 57.40197 | 54.04697 | 53.45146 | 61.0875 | 55.02646 | 61.63785 | 62.33871 | 57.35834 | 60.71442 | 56.56721 | 61.49875 | 54.88559 | 60.22659 | 54.27204 | 64.5112 | 62.44524 | 64.0984 | 57.18194 | 54.16489 | 51.89169 | 60.40972 | 56.92856 | 62.22053 | 54.29677 | 54.64059 | 54.74757 | 61.47927 | 61.00402 | 59.36161 | 59.91869 | 56.24225 | 64.19908 | 55.20041 | 61.35738 | 55.93403 | 54.99766 | 56.62743 | 61.01795 | 59.07483 | 60.93426 | 58.18027 | 58.46333 | 57.02722 | 58.0476 | 54.54858 | 59.74808 | 54.98949 | 63.29233
90 | 62.93745 | 57.80676 | 55.97028 | 55.70639 | 55.38343 | 59.26604 | 52.73397 | 56.98579 | 56.92626 | 58.8621 | 60.71711 | 59.87469 | 60.02906 | 61.19516 | 59.30154 | 55.7656 | 59.23858 | 58.7953 | 59.55079 | 54.96635 | 61.56295 | 54.38594 | 57.15536 | 57.11977 | 63.41635 | 56.70928 | 56.4911 | 56.07613 | 54.93594 | 63.56105 | 57.32701 | 52.20045 | 56.60173 | 57.26562 | 58.4667 | 55.05274 | 61.17759 | 54.15932 | 59.37823 | 54.37005 | 52.77608 | 56.37032 | 65.03598 | 62.60834 | 54.80676 | 61.86663 | 61.81323 | 54.25867 | 59.51846 | 56.75268 | 57.3057